## TEST Statistical Summary
File Name | 1301 Mean Thickness (Å) | 1301 Avg delta to previous run | 1301 std dev | 1401 Mean Thickness (Å) | 1401 Avg delta to previous run | 1401 std dev | 1303 Mean Thickness (Å) | 1303 Avg delta to previous run | 1303 std dev | 1403 Mean Thickness (Å) | 1403 Avg delta to previous run | 1403 std dev | 1302 Mean Thickness (Å) | 1302 Avg delta to previous run | 1302 std dev | 1402 Mean Thickness (Å) | 1402 Avg delta to previous run | 1402 std dev | 1304 Mean Thickness (Å) | 1304 Avg delta to previous run | 1304 std dev | 1404 Mean Thickness (Å) | 1404 Avg delta to previous run | 1404 std dev
2026-04-04T18.32.27.7883897-LN1720E038-8281-DMT116-TZJ501-DMTDUMMY.xml | 12490.7 |  | 64.8 | 12491.1 |  | 63.8 | 12500 |  | 58.7 | 12503.6 |  | 61.4 | 12505.1 |  | 62.4 | 12507.1 |  | 64 | 12494.7 |  | 55.8 | 12495.1 |  | 69.1
2026-04-04T21.57.53.9889765-LN1720E009-8281-DMT103-TZJ501-DMTDUMMY.xml | 12487.9 | 2.8 | 60 | 12492.6 | 1.5 | 65.3 | 12502.2 | 2.2 | 55.6 | 12504.5 | 0.9 | 60.2 | 12507.3 | 2.2 | 62.1 | 12503.6 | 3.5 | 63 | 12493.5 | 1.2 | 54.7 | 12492.9 | 2.2 | 68.1
2026-04-05T07.51.01.2237500-LN1720E037-8281-DMT102-TZJ501-DMTDUMMY.xml | 12495.3 | 7.4 | 60.2 | 12493.3 | 0.7 | 66.4 | 12500.2 | 2 | 60.2 | 12503.8 | 0.7 | 62 | 12500.9 | 6.4 | 61.8 | 12504.6 | 1 | 66.3 | 12495.4 | 1.9 | 55.8 | 12494 | 1.1 | 68.2
2026-04-05T09.32.55.8178144-LN1718SS16-8333-DMT103-TZJ501-DMTDUMMY.xml | 12494.2 | 1.1 | 61.5 | 12493.9 | 0.6 | 65.6 | 12503.2 | 3 | 63.4 | 12505.1 | 1.3 | 63.2 | 12505 | 4.1 | 66 | 12505.6 | 1 | 66.7 | 12495.2 | 0.2 | 58.6 | 12488 | 6 | 68.4
2026-04-05T13.29.27.4175562-LN1718SS40-8333-DMT116-TZJ501-DMTDUMMY.xml | 12490.4 | 3.8 | 65.6 | 12503.2 | 9.3 | 70.3 | 12514.1 | 10.9 | 65 | 12507 | 1.9 | 65.9 | 12509.7 | 4.7 | 66.4 | 12509.8 | 4.2 | 71 | 12496.5 | 1.3 | 62.4 | 12493.7 | 5.7 | 74.1
2026-04-05T20.25.08.0651691-LN1718SS48-8333-DMT102-TZJ501-DMTDUMMY.xml | 12501.7 | 11.3 | 63.7 | 12501.1 | 2.1 | 68 | 12505 | 9.1 | 63.8 | 12503.6 | 3.4 | 66.3 | 12499.4 | 10.3 | 68.6 | 12498.7 | 11.1 | 69.3 | 12494.9 | 1.6 | 60.5 | 12497.1 | 3.4 | 67.8
2026-04-06T15.21.48.5477947-LN1718SS15-8333-DMT103-TZJ501-DMTDUMMY.xml | 12494.4 | 7.3 | 62.5 | 12492.1 | 9 | 68.2 | 12505.5 | 0.5 | 61.6 | 12504.2 | 0.6 | 64.1 | 12507.3 | 7.9 | 66.6 | 12508.1 | 9.4 | 65.6 | 12494.7 | 0.2 | 59 | 12496.2 | 0.9 | 63.3
2026-04-06T16.29.43.5387245-LN1718SS15-8333-DMT103-TZJ501-DMTDUMMY.xml | 12494.1 | 0.3 | 61.1 | 12498.2 | 6.1 | 66.5 | 12506.2 | 0.7 | 58.3 | 12505.2 | 1 | 61.8 | 12506.7 | 0.6 | 64.4 | 12503.4 | 4.7 | 62 | 12494.8 | 0.1 | 57.3 | 12496.1 | 0.1 | 66.5